## Sheet1
Polímero | Abstract | Válido?
melanin | Organic mixed ionic-electronic conductors (OMIECs) can efficiently couple and transport ionic and electronic charge species, making them key elements for bioelectronics, neuromorphic computing, soft robotics, and energy storage applications. Here, we have synthesized a water-soluble, bio-inspired ion conductor melanin (Mel) and blended it with benchmark conducting polymer poly(3,4-ethylenedioxythiophene) polystyrene sulfonate (PEDOT:PSS) to form a new OMIEC. We explored the potential of Mel/PEDOT:PSS OMIEC blends in two critical device applications: organic electrochemical transistors (OECTs) and supercapacitors (SuperCaps). Mel incorporation into PEDOT:PSS enhances the ionic-electronic coupling when ions from an electrolyte are injected into the material, increasing the volumetric capacitance of PEDOT:PSS films ten-fold. The addition of Mel in PEDOT:PSS also increases the transconductance of OECTs (from 7 +/- 1 to 11 +/- 3 mS), and the energy and power densities of SuperCaps, from 0.41 +/- 0.02 to 0.62 +/- 0.01 W h kg-1 and from 119 +/- 14 to 190 +/- 6 W kg-1, respectively. This work exploits the fundamental properties, device physics, and technological potential of a new and green OMIEC, ultimately aiming the development of sustainable electronics. A new and green blend based on PEDOT:PSS and synthetic melanin is demonstrated as an organic mixed ionic electronic conductor (OMIEC) with enhanced ionic-electronic coupling for organic electrochemical transistors and supercapacitors. | False
poly(3,4-ethylenedioxythiophene) polystyrene sulfonate | A wet processing method to fabricate high-performance organic electrochemical transistors (OECTs) is reported. Wet chemical processing enables a simple and reliable patterning step, substituting several complex and expensive cleanroom procedures in the fabrication of OECTs. We fabricate depletion-mode OECTs based on poly(3,4-ethylenedioxythiophene) polystyrene sulfonate (PEDOT:PSS) and enhancement-mode OECTs based on a conjugated polyelectrolyte PCPDTBT-SO3K on rigid and flexible substrates using this wet processing method. We show that the wet chemical processing step can also serve as a chemical treatment to enhance the electrical properties of the active material in OECTs. To highlight the potential of the fabrication process in applications, a transistor-based chemical sensor is demonstrated, capable of detecting methylene blue, a popular redox reporter in biodetection and immunoassays, with good detectivity. Given the tremendous potential of OECTs in emerging technologies such as biosensing and neuromorphic computing, this simple fabrication process established herein will render the OECT platform more accessible for research and applications. | True
poly(3-hexylthiophene) | Neuromorphic computing targets realizing biomimetic or intelligence systems capable of processing abundant tasks in parallel analogously to our brain, and organic electrochemical transistors (OECTs) that rely on the mixed ionic-electronic synergistic couple possess significant similarity to biological systems for implementing synaptic functions. However, the lack of reliable stretchability for synaptic OECTs, where mechanical deformation occurs, leads to consequent degradation of electrical performance. Herein, we demonstrate stretchable synaptic OECTs by adopting a three-dimensional poly(3-hexylthiophene) (P3HT)/styrene-ethylene-butylene-styrene (SEBS) blend porous elastic film for neuromorphic computing. Such architecture shows the full capability to emulate biological synaptic behaviors. Adjusting the accumulated layer numbers of porous film enables tunable OECT output and hysteresis, resulting in transition in plasticity. Especially, with a trilayer porous film, large-scale conductance and hysteresis are endorsed for efficient mimicking of memory-dependent synapse behavior. Benefitted from the interconnected three-dimensional porous structures, corresponding stretchable synaptic OECTs exhibit excellent mechanical robustness when stretched at a 30% strain, and maintain reliable electrical characteristics after 500 stretching cycles. Furthermore, near-ideal weight updates with near-zero nonlinearities, symmetricity in long-term potentiation (LTP) and depression, and applications for image simulation are validated. This work paves a universal design strategy toward high-performance stretchable neuromorphic computing architecture and could be extended to other flexible/stretchable electronics. | True
p(g2T-T) | Organic electrochemical transistors (OECTs) rely on both efficient ionic doping/de-doping process and carrier transport in the mixed ionic-electronic channel under the modulation of gate bias. Moreover, channels that hold photopatterning capability are highly desired to minimize parasitic capacitance and simplify the fabrication process/cost. However, yielding photo-patternable channels with both precise/robust patterning capability and controllable ionic-electronic coupling is still challenging. Herein, double-end trifluoromethyl diazirines (DtFDA) with different chain lengths are introduced in the OECT channel to act as both photo-crosslinker and medium to regulate ionic-electronic transport. Specifically, high-resolution patterns with a minimum line width/gap of 2 mu m are realized in p(g2T-T) or Homo-gDPP based channels by introducing DtFDA. Maximum transconductances of 68.6 mS and 81.6 mS, current on/off ratio of 106 and 107 (under a drain voltage of only +/- 0.1 V), are achieved in p- and n-type vertical OECTs (vOECTs), respectively, along with current densities exceeding 1 kA cm-2 and good cycling stability of more than 100,000 cycles (2000 seconds). This work provides a new and facile strategy for the fabrication of vOECT channels with high resolution and high performance via the introduction of a simple and efficient crosslinker. Organic electrochemical transistors (OECTs) have attracted interest in the field of neuromorphic devices and implantable electronics due to their excellent characteristics. Here, we use small molecule photo-crosslinkers double-end trifluoromethyl diazirine (DtFDA) to precisely pattern the channel layer and modulate ion transport in OECTs to fabricate high-performance vertical electrochemical transistors. image | False
P(gPzDPP-CT2) | Organic electrochemical transistors (OECTs) have shown great potential in bioelectronics and neuromorphic computing. However, the low performance of n-type OECTs impedes the construction of complementary-type circuits for low-power-consumption logic circuits and high-performance sensing. Compared with their p-type counterparts, the low electron mobility of n-type OECT materials is the primary challenge, leading to low mu C* and slow response speed. Nevertheless, no successful method has been reported to address the issue. Here, we find that the charge carrier mobility of n-type OECTs can be significantly enhanced by redistributing the polarons on the polymer backbone. As a result, 1 order of magnitude higher electron mobility is achieved in a new polymer, P(gPzDPP-CT2), with a simultaneously enhanced mu C* value and faster response speed. This work reveals the important role of polaron distribution in enhancing the performance of n-type OECTs. | True
PBBT-H | Organic electrochemical transistors (OECTs) are a rapidly advancing technology that plays a crucial role in the development of next-generation bioelectronic devices. Recent advances in p-type/n-type organic mixed ionic-electronic conductors (OMIECs) have enabled power-efficient complementary OECT technologies for various applications, such as chemical/biological sensing, large-scale logic gates, and neuromorphic computing. However, ensuring long-term operational stability remains a significant challenge that hinders their widespread adoption. While p-type OMIECs are generally more stable than n-type OMIECs, they still face limitations, especially during prolonged operations. Here, we demonstrate that simple methylation of the pyrrole-benzothiazine-based (PBBT) ladder polymer backbone results in stable and high-performance p-type OECTs. The methylated PBBT (PBBT-Me) exhibits a 25-fold increase in OECT mobility and an impressive 36-fold increase in & mu;C* (mobility x volumetric capacitance) compared to the non-methylated PBBT-H polymer. Combining the newly developed PBBT-Me with the ladder n-type poly(benzimidazobenzophenanthroline) (BBL), we developed complementary inverters with a record-high DC gain of 194 V V-1 and excellent stability. These state-of-the-art complementary inverters were used to demonstrate leaky integrate-and-fire type organic electrochemical neurons (LIF-OECNs) capable of biologically relevant firing frequencies of about 2 Hz and of operating continuously for up to 6.5 h. This achievement represents a significant improvement over previous results and holds great potential for developing stable bioelectronic circuits capable of in-sensor computing. | True
poly(3,4-ethylenedioxythiophene):polystyrene sulfonate | Poly(3,4-ethylenedioxythiophene):polystyrene sulfonate (PEDOT:PSS) based organic electrochemical transistors (OECTs) have proven to be one of the most versatile platforms for various applications including bioelectronics, neuromorphic computing and soft robotics. The use of PEDOT:PSS for OECTs originates from its ample mixed ionic-electronic conductivity, which in turn depends on the microscale phase separation and morphology of the polymer. Thus, modulation of the microstructure of PEDOT:PSS film enables us to tune the operation and device characteristics of the resulting OECT. Herein we report enhanced transconductance (20 mS), fast switching (32 mu s) and stable operation (10 000 cycles) of modified PEDOT:PSS based OECTs using 15-crown-5 as an additive. Four probe measurements reveal an increased electronic conductivity of the modified PEDOT:PSS film (similar to 450 S cm(-1)) while tapping mode atomic force microscopy shows an increased phase separation. Further detailed characterization using spectroelectrochemistry, X-ray photoelectron spectroscopy (XPS) and grazing incidence wide-angle X-ray diffraction (GIWAXS) provides insight into the microstructural changes brought about by the crown ether additive that result in the desirable characteristics of the modified PEDOT:PSS film. | True
PEDOT:PSS | Organic electrochemical transistors (OECTs) have gained increasing attention during the last decade due to their potential for bioelectronic applications, mainly attributed to their mixed conductivity of both electrons and ions as well as their stability in electrolytic environments. Recent advances opened up new areas of applications for OECTs that range from traditional integrated circuits to unconventional brain-inspired devices. This progress is accompanied by comprehensive developments of new polymeric materials for the active channel. Meanwhile, very little effort has been devoted to the design of materials for the electrolyte - a key element for the performance of OECTs. Here, we present a photopatternable solid electrolyte based on the ionic liquid [EMIM][EtSO4] in a polymer matrix. This solid electrolyte can be patterned with standard photolithographic techniques down to a resolution of 10 mu m, allowing minimal leakage current and the avoidance of device crosstalk, which is essential for integrated circuits. When employed for PEDOT:PSS-based OECTs, we achieve excellent performance with on-off ratios of 10(5), a threshold voltage of 200 mV, and a sub-threshold swing of 61 mV dec(-1). We characterize the solid electrolyte in detail and investigate the stability of OECT operation in ambient and inert atmosphere. Finally, we examine the pronounced hysteresis found in the transfer characteristics of these devices, for which we provide a way of quantification. This method allows revealing that the hysteresis saturates with the gate voltage range and that its extent is controllable through the scan rate, rendering it a highly appealing feature for integrated circuits and neuromorphic devices. | True
p(g2T-T) | Organic electrochemical transistors (OECTs) show abundant potential in biosensors, artificial neuromorphic systems, brain-machine interfaces, etc With the fast development of novel functional materials and new device structures, OECTs with high transconductance (g(m) > mS) and good cycling stabilities (> 10,000 cycles) have been developed. While stability characterization is always time-consuming, to accelerate the development and commercialization of OECTs, tools for stability prediction are urgently needed. In this paper, OECTs with good cycling stabilities are realized by minimizing the gate voltage amplitude during cycling, while a remaining useful life (RUL) prediction framework for OECTs is proposed. Specifically, OECTs based on p(g2T-T) show tremendously enhanced stability which exhibits only 46.1% on-current (I-ON) and 33.2% peak g(m) decreases after 80,000 cycles (53 min). Then, RUL prediction is proposed based on the run-to-failure (RtF) aging tests (cycling stability test of OECTs). By selecting two aging parameters (I-ON and peak g(m)) as health indicators (HI), a novel multi-scale feature fusion (MFF) method for RUL prediction is proposed, which consists of a long short-term memory (LSTM) neural network based multi-scale feature generator (MFG) module for feature extraction and an attention-based feature fusion (AFF) module for feature fusion. Consequently, richer effective information is utilized to improve the prediction performance, where the experimental results show the superiority of the proposed framework on multiple OECTs in RUL prediction tasks. Therefore, by introducing such a powerful framework for the evaluation of the lifetime of OECTs, further optimization of materials, devices, and integrated systems relevant to OECTs will be stimulated. Moreover, this tool can also be extended to other relevant bioelectronics. | True
poly(3,4-ethylenedioxythiophene):polystyrene sulfonate | The latest developments in fiber design and materials science are paving the way for fibers to evolve from parts in passive components to functional parts in active fabrics. Designing conformable, organic electrochemical transistor (OECT) structures using poly(3,4-ethylenedioxythiophene):polystyrene sulfonate (PEDOT:PSS) fibers has excellent potential for low-cost wearable bioelectronics, bio-hybrid devices, and adaptive neuromorphic technologies. However, to achieve high-performance, stable devices from PEDOT:PSS fibers, approaches are required to form electrodes on fibers with small diameters and poor wettability, that leads to irregular coatings. Additionally, PEDOT:PSS-fiber fabrication needs to move away from small batch processing to roll-to-roll or continuous processing. Here, it is shown that synergistic effects from a superior electrode/organic interface, and exceptional fiber alignment from continuous processing, enable PEDOT:PSS fiber-OECTs with stable contacts, high mu C* product (1570.5 F cm-1 V-1 s-1), and high hole mobility over 45 cm2 V-1 s-1. Fiber-electrochemical neuromorphic organic devices (fiber-ENODes) are developed to demonstrate that the high mobility fibers are promising building blocks for future bio-hybrid technologies. The fiber-ENODes demonstrate synaptic weight update in response to dopamine, as well as a form factor closely matching the neuronal axon terminal. Contact engineering combined with continuous processing yields fiber-organic electrochemical transistors and neuromorphic devices with mobility greater than 45 cm2 V-1 s-1 and mu C* product greater than 1500 F cm-1 V-1 s-1.image | True
oligo(ethylene glycol) substitution of regioregular polythiophene | Organic mixed ionic-electronic conductors (OMIECs) have the potential to enable diverse new technologies, ranging from novel in situ biosensors to flexible energy storage devices and neuromorphic computing platforms. However, their complex behavior in functional films involving electrolyte-induced swelling, ion ingress, and electrochemical doping inhibits rational material design. Of critical importance is an understanding of the specific location of the ions in the volumetrically doped material, yet this information is not readily available. In this report, we present the use of grazingincidence resonant X-ray diffraction (RXRD, also known as anomalous diffraction) at S and Cl K-edges to determine the structure of a doped, prototypical, semicrystalline polymer OMIEC based on oligo(ethylene glycol) substitution of regioregular polythiophene. The RXRD measurement provides two key insights. Quantitative analysis of the RXRD allows the determination of the position of the ion relative to the polymer backbone in the crystalline regions. We find that the anion is relatively distant from the backbone, nearer to the lamella mid-plane naively in conflict with expected Coulombic attraction between the ion and the doped polymer polaron. Comparison of RXRD to Cl- fluorescence (total Cl-) allows determination of the relative order of doping between the crystalline and amorphous regions. We find preferential doping of the crystalline regions. Both insights, the preferential doping of crystals at low potential and the specific location of the counterion with respect to the polymer backbone, are critical to developing a microscopic understanding of transport in OMIECs. | False
poly(benzimidazobenzophenanthroline) | Organic electrochemical transistors (OECTs) are a rapidly advancing technology that plays a crucial role in the development of next-generation bioelectronic devices. Recent advances in p-type/n-type organic mixed ionic-electronic conductors (OMIECs) have enabled power-efficient complementary OECT technologies for various applications, such as chemical/biological sensing, large-scale logic gates, and neuromorphic computing. However, ensuring long-term operational stability remains a significant challenge that hinders their widespread adoption. While p-type OMIECs are generally more stable than n-type OMIECs, they still face limitations, especially during prolonged operations. Here, we demonstrate that simple methylation of the pyrrole-benzothiazine-based (PBBT) ladder polymer backbone results in stable and high-performance p-type OECTs. The methylated PBBT (PBBT-Me) exhibits a 25-fold increase in OECT mobility and an impressive 36-fold increase in & mu;C* (mobility x volumetric capacitance) compared to the non-methylated PBBT-H polymer. Combining the newly developed PBBT-Me with the ladder n-type poly(benzimidazobenzophenanthroline) (BBL), we developed complementary inverters with a record-high DC gain of 194 V V-1 and excellent stability. These state-of-the-art complementary inverters were used to demonstrate leaky integrate-and-fire type organic electrochemical neurons (LIF-OECNs) capable of biologically relevant firing frequencies of about 2 Hz and of operating continuously for up to 6.5 h. This achievement represents a significant improvement over previous results and holds great potential for developing stable bioelectronic circuits capable of in-sensor computing. | True
cyclopentadithiophene-benzothiadiazole | Organic electrochemical transistors (OECTs) have enor-mous potential for use in biosignal amplifiers, analyte sensors, and neuromorphic electronics owing to their exceptionally large trans-conductance. However, it is challenging to simultaneously achieve high charge carrier mobility and volumetric capacitance, the two most important figures of merit in OECTs. Herein, a method of achieving high-performance OECT with donor-acceptor conjugated copolymers by introducing fluorine units is proposed. A series of cyclopentadithiophene- benzothiadiazole (CDT-BT) copolymers for use in high-performance OECTs with enhanced charge carrier mobility (from 0.65 to 1.73 cm2 center dot V-1 center dot s-1) and extended volumetric capacitance (from 44.8 to 57.6 F center dot cm-3) by fluorine substitution is achieved. The increase in the volumetric capacitance of the fluorinated polymers is attributed to either an increase in the volume at which ions can enter the film or a decrease in the effective distance between the ions and polymer backbones. The fluorine substitution increases the backbone planarity of the CDT-BT copolymers, enabling more efficient charge carrier transport. The fluorination strategy of this work suggests the more versatile use of conjugated polymers for high-performance OECTs. | False
poly(3-hexylthiophene) | Conjugated polymers are increasingly used as organic mixed ionic-electronic conductors in electrochemical applications for neuromorphic computing, bioelectronics, and energy harvesting. The design of efficient electrochemical devices relies on large modulations of the polymer conductivity, fast doping/dedoping kinetics, and high ionic uptake. In this work, structure-property relations are established and control of these parameters by the co-existence of order and disorder in the phase morphology is demonstrated. Using in situ time-resolved spectroelectrochemistry, resonant Raman, and terahertz (THz) conductivity measurements, the electrochemical doping in the different morphological domains of poly(3-hexylthiophene) (P3HT) is investigated. The main finding is that bipolarons are found preferentially in disordered polymer regions, where they are formed faster and are thermodynamically more favored. On the other hand, polarons show a preference for ordered domains, leading to drastically different bipolaron/polaron ratios and doping/dedoping dynamics in the distinct regions. A significant enhancement of the electronic conductivity is evident when bipolarons start forming in the disordered regions, while the presence of bipolarons in the ordered regions is detrimental for transport. This study provides significant advances in the understanding of the impact of morphology on the electrochemical doping of conjugated polymers and the induced increase in conductivity. | True
poly(styrene sulfonate) | ABS T R A C T : The state-o f-t h e-a r t p o l y ( 3, 4-ethylenedioxythiophene):poly(styrene sulfonate) (PEDOT:PSS)-based organic electrochemical transistors (OECTs) are gaining importance for a variety of biological applications due to their mixed electronic and ionic conductivities featuring ion-to-electron conversion. A low operation voltage without sacrificing device performance is desired to realize long-term monitoring of biological activities. In the present work, oxoammonium salts with two different counterions (TEMPO+X-, where TEMPO = 2,2,6,6-tetramethylpiperidine-1-oxoammonium; X = Br- and TFSI-) are employed as secondary dopants to modulate the device perform-ance. Both oxoammonium salts feature a distinct dopant concentration-dependent doping effect, allowing precise control in improving the performance of OECTs. A zero-gate bias, corresponding to the maximum transconductance, and a low threshold voltage are realized by optimizing the dopant concentrations. In addition, TEMPO+TFSI- dopant exerts great capability in modulating the work function and in morphology reconstruction of PEDOT:PSS, ensuring a well-matched work function at the gold electrode-channel material interface and condensed microstructure stacking with an edge-on orientation in the doped PEDOT:PSS films. The synergistic effect of TEMPO and the TFSI- counterion endows the device with superior performance to its counterparts due to the resultant higher mu C* figure, benefiting from the efficient injection/extraction of holes at the interface and enhanced intra -and inter-chain carrier transport. The excellent device performance makes the OECT a promising neuromorphic device to mimic basic brain functions. | False
PNDI2TEG-2Tz | Organic electrochemical transistors (OECTs) have emerged as building blocks for low power circuits, biosensors, and neuromorphic computing. While p-type polymer materials for OECTs are well developed, the choice of high-performance n-type polymers is limited, despite being essential for cation and metabolite biosensors, and crucial for constructing complementary circuits. N-type conjugated polymers that have efficient ion-to-electron transduction are highly desired for electrochemical applications. In this contribution, three non-fused, planar naphthalenediimide (NDI)-dialkoxybithiazole (2Tz) copolymers, which systematically increase the amount of polar tri(ethylene glycol) (TEG) side chains: PNDI2OD-2Tz (0 TEG), PNDIODTEG-2Tz (1 TEG), PNDI2TEG-2Tz (2 TEG), are reported. It is demonstrated that the OECT performance increases with the number of TEG side chains resulting from the progressively higher hydrophilicity and larger electron affinities. Benefiting from the high electron mobility, excellent ion conduction capability, efficient ion-to-electron transduction, and low-lying lowest unoccupied molecular orbital energy level, the 2 TEG polymer achieves close to 10(5) on-off ratio, fast switching, 1000 stable operation cycles in aqueous electrolyte, and has a long shelf life. Moreover, the higher number TEG chain substituted polymer exhibits good conductance state retention over two orders of magnitudes in electrochemical resistive random-access memory devices, highlighting its potential for neuromorphic computing. | False
poly(3,4-ethylenedioxythiophene) | Neuromorphic computing is an emerging area with prospects to break the energy efficiency bottleneck of artificial intelligence (AI). A crucial challenge for neuromorphic computing is understanding the working principles of artificial synaptic devices. As an emerging class of synaptic devices, organic electrochemical transistors (OECTs) have attracted significant interest due to ultralow voltage operation, analog conductance tuning, mechanical flexibility, and biocompatibility. However, little work has been focused on the first-principal modeling of the synaptic behaviors of OECTs. The simulation of OECT synaptic behaviors is of great importance to understanding the OECT working principles as neuromorphic devices and optimizing ultralow power consumption neuromorphic computing devices. Here, we develop a two-dimensional transient drift-diffusion model based on modified Shockley equations for poly(3,4-ethylenedioxythiophene) (PEDOT)-based OECTs. We reproduced the typical transistor characteristics of these OECTs including the unique non-monotonic transconductance-gate bias curve and frequency dependency of transconductance. Furthermore, typical synaptic phenomena, such as excitatory/inhibitory postsynaptic current (EPSC/IPSC), paired-pulse facilitation/depression (PPF/ PPD), and short-term plasticity (STP), are also demonstrated. This work is crucial in guiding the experimental exploration of neuromorphic computing devices and has the potential to serve as a platform for future OECT device simulation based on a wide range of semiconducting materials. | True